## Data
Index | r | vs | Fn | vw | dis_ 1 | dis_ 2 | dis_ 3 | dis_ 4 | dis_ 5 | dis_ 6 | dis_ 7 | dis_ 8 | dis_ 9 | dis_10 | dis_11 | dis_12 | dis_13 | dis_14 | dis_15 | dis_16 | dis_17 | dis_18 | dis_19 | dis_20 | dis_21 | dis_22 | dis_23 | dis_24 | dis_25 | MRP_ 1 | MRP_ 2 | MRP_ 3 | MRP_ 4 | MRP_ 5 | MRP_ 6 | MRP_ 7 | MRP_ 8 | MRP_ 9 | MRP_10 | MRP_11 | MRP_12 | MRP_13 | MRP_14 | MRP_15 | MRP_16 | MRP_17 | MRP_18 | MRP_19 | MRP_20 | MRP_21 | MRP_22 | MRP_23 | MRP_24 | MRP_25
1 | 90 | 5.235988 | 10 | 10 | -12.00357 | -11.00473 | -10.0059 | -9.007062 | -8.008226 | -7.00939 | -6.010555 | -5.011719 | -4.012883 | -3.014047 | -2.015211 | -1.016375 | -0.01753963 | 0.9812962 | 1.980132 | 2.978968 | 3.977804 | 4.976639 | 5.975475 | 6.974311 | 7.973147 | 8.971983 | 9.970819 | 10.96965 | 11.96849 | -0.004410605 | 0.09705211 | 0.1852222 | 0.2494839 | 0.2894821 | 0.3102232 | 0.3187712 | 0.3336122 | 0.3428895 | 0.3379848 | 0.3516006 | 0.3549205 | 0.3532823 | 0.3504651 | 0.3540547 | 0.3550946 | 0.3636678 | 0.3549542 | 0.3471934 | 0.3356146 | 0.3138197 | 0.2685153 | 0.2005166 | 0.09620741 | 0.0001863156
2 | 90 | 5.235988 | 15 | 15 | -12.07373 | -11.06751 | -10.06129 | -9.055065 | -8.048844 | -7.042623 | -6.036402 | -5.030181 | -4.023961 | -3.01774 | -2.011519 | -1.005298 | 0.0009231385 | 1.007144 | 2.013365 | 3.019586 | 4.025807 | 5.032028 | 6.038249 | 7.04447 | 8.050691 | 9.056911 | 10.06313 | 11.06935 | 12.07557 | -0.003189345 | 0.1254889 | 0.2293796 | 0.2942579 | 0.3282248 | 0.3498854 | 0.3566942 | 0.3718442 | 0.3769921 | 0.3749302 | 0.378212 | 0.3845651 | 0.3819867 | 0.3826133 | 0.3895305 | 0.3895069 | 0.3842624 | 0.3776956 | 0.3784912 | 0.3646883 | 0.337726 | 0.2871582 | 0.2093045 | 0.1014067 | -0.001541859
3 | 90 | 5.235988 | 20 | 20 | -11.96295 | -10.96596 | -9.968972 | -8.971983 | -7.974993 | -6.978004 | -5.981014 | -4.984025 | -3.987035 | -2.990045 | -1.993056 | -0.9960664 | 0.0009231385 | 0.9979127 | 1.994902 | 2.991892 | 3.988881 | 4.985871 | 5.98286 | 6.97985 | 7.976839 | 8.973829 | 9.970819 | 10.96781 | 11.9648 | 0.000104903 | 0.1280667 | 0.2251284 | 0.2795441 | 0.3269751 | 0.3366048 | 0.3460837 | 0.3653393 | 0.3673691 | 0.3582141 | 0.3635096 | 0.3705311 | 0.3680726 | 0.3658413 | 0.3739919 | 0.3705164 | 0.3731549 | 0.3634933 | 0.35948 | 0.3554569 | 0.3222828 | 0.2696223 | 0.1967767 | 0.09057876 | 0.0008047832
4 | 90 | 5.235988 | 25 | 25 | -12.02572 | -11.02504 | -10.02436 | -9.023679 | -8.022996 | -7.022314 | -6.021632 | -5.02095 | -4.020268 | -3.019586 | -2.018904 | -1.018222 | -0.01753963 | 0.9831425 | 1.983825 | 2.984507 | 3.985189 | 4.985871 | 5.986553 | 6.987235 | 7.987917 | 8.988599 | 9.989281 | 10.98996 | 11.99065 | -0.0005000793 | 0.129871 | 0.2421457 | 0.2986452 | 0.3278352 | 0.3435377 | 0.3637103 | 0.3714592 | 0.3773171 | 0.3683862 | 0.3813339 | 0.3851929 | 0.3809015 | 0.3937704 | 0.388829 | 0.4028171 | 0.3927907 | 0.3953653 | 0.3836418 | 0.3574521 | 0.3305273 | 0.2660573 | 0.1954103 | 0.08931351 | 0.003715997
5 | 90 | 5.235988 | 30 | 30 | -12.02019 | -11.0195 | -10.01882 | -9.01814 | -8.017458 | -7.016775 | -6.016093 | -5.015411 | -4.014729 | -3.014047 | -2.013365 | -1.012683 | -0.0120008 | 0.9886813 | 1.989363 | 2.990045 | 3.990728 | 4.99141 | 5.992092 | 6.992774 | 7.993456 | 8.994138 | 9.99482 | 10.9955 | 11.99618 | 0.0002503923 | 0.1275266 | 0.2451609 | 0.2979133 | 0.3342935 | 0.3447603 | 0.3649507 | 0.3737811 | 0.3794356 | 0.3756915 | 0.3876233 | 0.3889165 | 0.3833159 | 0.3869894 | 0.3895213 | 0.4007533 | 0.3928922 | 0.3924957 | 0.3884835 | 0.3630779 | 0.3420758 | 0.280955 | 0.2035998 | 0.09597071 | 0.002191971
6 | 90 | 9.424778 | 10 | 15 | -12.23435 | -11.21521 | -10.19606 | -9.176919 | -8.157775 | -7.13863 | -6.119485 | -5.10034 | -4.081195 | -3.06205 | -2.042905 | -1.023761 | -0.004615692 | 1.014529 | 2.033674 | 3.052819 | 4.071964 | 5.091109 | 6.110254 | 7.129398 | 8.148543 | 9.167688 | 10.18683 | 11.20598 | 12.22512 | -0.001822534 | 0.1092306 | 0.2261169 | 0.2894859 | 0.3373829 | 0.3633998 | 0.3880079 | 0.3976381 | 0.3978969 | 0.4048522 | 0.4067803 | 0.4006623 | 0.4033962 | 0.4061893 | 0.414513 | 0.404512 | 0.4030454 | 0.4011135 | 0.3896016 | 0.3735006 | 0.3445838 | 0.2868137 | 0.2097871 | 0.1003706 | 5.767757e-05
7 | 90 | 9.424778 | 15 | 20 | -12.42083 | -11.38691 | -10.353 | -9.319083 | -8.285168 | -7.251253 | -6.217338 | -5.183422 | -4.149507 | -3.115592 | -2.081677 | -1.047762 | -0.01384708 | 1.020068 | 2.053983 | 3.087898 | 4.121813 | 5.155728 | 6.189643 | 7.223558 | 8.257474 | 9.291389 | 10.3253 | 11.35922 | 12.39313 | 0.0004820046 | 0.1405647 | 0.2662621 | 0.3475828 | 0.4049679 | 0.434985 | 0.4549739 | 0.4737571 | 0.4745147 | 0.4703671 | 0.4798616 | 0.4739755 | 0.4644194 | 0.4683369 | 0.4740488 | 0.4619742 | 0.458785 | 0.4480688 | 0.4390274 | 0.4152854 | 0.380646 | 0.3326461 | 0.2392071 | 0.1087374 | 0.004355359
8 | 90 | 9.424778 | 20 | 25 | -12.44483 | -11.40907 | -10.37331 | -9.337546 | -8.301784 | -7.266023 | -6.230262 | -5.1945 | -4.158739 | -3.122977 | -2.087216 | -1.051455 | -0.01569335 | 1.020068 | 2.055829 | 3.091591 | 4.127352 | 5.163113 | 6.198875 | 7.234636 | 8.270398 | 9.306159 | 10.34192 | 11.37768 | 12.41344 | 0.001733133 | 0.1674878 | 0.3023642 | 0.3898823 | 0.4458356 | 0.4870586 | 0.4988546 | 0.5164309 | 0.519139 | 0.5236386 | 0.523232 | 0.5229574 | 0.5171222 | 0.5204719 | 0.5104631 | 0.5084675 | 0.5025658 | 0.4987238 | 0.4896314 | 0.4638402 | 0.4237142 | 0.3642271 | 0.2630978 | 0.1223515 | 0.001842389
9 | 90 | 9.424778 | 25 | 30 | -12.47806 | -11.43861 | -10.39915 | -9.359701 | -8.320247 | -7.280793 | -6.241339 | -5.201885 | -4.162431 | -3.122977 | -2.083524 | -1.04407 | -0.004615692 | 1.034838 | 2.074292 | 3.113746 | 4.1532 | 5.192654 | 6.232108 | 7.271562 | 8.311016 | 9.35047 | 10.38992 | 11.42938 | 12.46883 | -0.0004391541 | 0.1944152 | 0.3299018 | 0.424978 | 0.4846191 | 0.5213652 | 0.5272967 | 0.5430077 | 0.546508 | 0.5465932 | 0.5526634 | 0.5550841 | 0.5409499 | 0.5436716 | 0.538437 | 0.544723 | 0.5353078 | 0.5360555 | 0.5164765 | 0.4926427 | 0.4499184 | 0.3879019 | 0.272454 | 0.1315992 | -0.0003049724
10 | 90 | 9.424778 | 30 | 10 | -13.15011 | -12.05527 | -10.96042 | -9.865581 | -8.770739 | -7.675896 | -6.581054 | -5.486212 | -4.39137 | -3.296527 | -2.201685 | -1.106843 | -0.0120008 | 1.082841 | 2.177684 | 3.272526 | 4.367368 | 5.46221 | 6.557053 | 7.651895 | 8.746737 | 9.841579 | 10.93642 | 12.03126 | 13.12611 | -0.002503976 | 1.154846 | 1.738342 | 1.867242 | 1.952626 | 2.01192 | 2.044707 | 2.067178 | 2.087014 | 2.095227 | 2.102794 | 2.118545 | 2.13682 | 2.145098 | 2.159828 | 2.163267 | 2.163636 | 2.148638 | 2.123163 | 2.066735 | 1.978579 | 1.83444 | 1.685799 | 1.583332 | -0.2341634
11 | 90 | 13.61357 | 10 | 20 | -12.12542 | -11.11551 | -10.1056 | -9.095683 | -8.08577 | -7.075856 | -6.065943 | -5.056029 | -4.046116 | -3.036202 | -2.026289 | -1.016375 | -0.006461969 | 1.003452 | 2.013365 | 3.023278 | 4.033192 | 5.043105 | 6.053019 | 7.062932 | 8.072846 | 9.082759 | 10.09267 | 11.10259 | 12.1125 | 2.396964e-05 | 0.08834424 | 0.1891808 | 0.2573011 | 0.2875224 | 0.31774 | 0.3413294 | 0.3478354 | 0.3670863 | 0.4014332 | 0.4029152 | 0.403686 | 0.4019324 | 0.4052483 | 0.4092824 | 0.40724 | 0.4050919 | 0.4011844 | 0.3957995 | 0.3742186 | 0.3443415 | 0.2866722 | 0.1991836 | 0.09458258 | 0.0003676141
12 | 90 | 13.61357 | 15 | 25 | -12.22328 | -11.20598 | -10.18868 | -9.171381 | -8.154082 | -7.136783 | -6.119485 | -5.102186 | -4.084888 | -3.067589 | -2.050291 | -1.032992 | -0.01569335 | 1.001605 | 2.018904 | 3.036202 | 4.053501 | 5.0708 | 6.088098 | 7.105397 | 8.122695 | 9.139994 | 10.15729 | 11.17459 | 12.19189 | -0.0005455084 | 0.09955021 | 0.2079475 | 0.2816222 | 0.3183692 | 0.3474556 | 0.3716525 | 0.37946 | 0.3955273 | 0.4358726 | 0.435654 | 0.4378943 | 0.4361254 | 0.4383592 | 0.4433061 | 0.435448 | 0.4398311 | 0.4310495 | 0.4309819 | 0.4086191 | 0.3726611 | 0.3097051 | 0.21908 | 0.1046608 | -0.001252465
13 | 90 | 13.61357 | 20 | 30 | -12.76239 | -11.69893 | -10.63548 | -9.572023 | -8.508567 | -7.445112 | -6.381656 | -5.318201 | -4.254745 | -3.19129 | -2.127834 | -1.064379 | -0.0009231385 | 1.062532 | 2.125988 | 3.189443 | 4.252899 | 5.316354 | 6.37981 | 7.443265 | 8.506721 | 9.570176 | 10.63363 | 11.69709 | 12.76054 | -0.001129981 | 0.2445978 | 0.4041797 | 0.4902455 | 0.5613227 | 0.5928694 | 0.6275095 | 0.6392009 | 0.6451854 | 0.6507505 | 0.6533512 | 0.6544028 | 0.6533914 | 0.6478939 | 0.6399597 | 0.6414007 | 0.6335945 | 0.6286603 | 0.6065193 | 0.5764286 | 0.5289842 | 0.4573805 | 0.3605769 | 0.1833071 | 0.000588547
14 | 90 | 13.61357 | 25 | 10 | -13.01902 | -11.93526 | -10.85149 | -9.767728 | -8.683964 | -7.600199 | -6.516434 | -5.43267 | -4.348905 | -3.265141 | -2.181376 | -1.097612 | -0.01384708 | 1.069917 | 2.153682 | 3.237447 | 4.321211 | 5.404976 | 6.48874 | 7.572505 | 8.656269 | 9.740034 | 10.8238 | 11.90756 | 12.99133 | -0.001455627 | 1.777811 | 2.238577 | 2.340585 | 2.422192 | 2.459827 | 2.511473 | 2.527069 | 2.553111 | 2.561603 | 2.576741 | 2.584734 | 2.591455 | 2.607927 | 2.611358 | 2.619256 | 2.622085 | 2.613673 | 2.589643 | 2.545754 | 2.459751 | 2.344859 | 2.200478 | 2.001761 | -0.1817541
15 | 90 | 13.61357 | 30 | 15 | -13.11872 | -12.02572 | -10.93273 | -9.839733 | -8.746737 | -7.653741 | -6.560745 | -5.467749 | -4.374753 | -3.281757 | -2.188761 | -1.095765 | -0.002769415 | 1.090227 | 2.183222 | 3.276218 | 4.369214 | 5.46221 | 6.555206 | 7.648202 | 8.741198 | 9.834194 | 10.92719 | 12.02019 | 13.11318 | -0.004971718 | 0.9897737 | 1.333721 | 1.454899 | 1.54591 | 1.600235 | 1.678875 | 1.707436 | 1.732027 | 1.726537 | 1.73152 | 1.728359 | 1.729888 | 1.730304 | 1.732251 | 1.724734 | 1.714146 | 1.664539 | 1.601537 | 1.533158 | 1.438709 | 1.32153 | 1.13841 | 0.721858 | -0.004195726
16 | 90 | 17.80236 | 10 | 25 | -11.79679 | -10.81457 | -9.832348 | -8.850128 | -7.867909 | -6.88569 | -5.90347 | -4.921251 | -3.939032 | -2.956813 | -1.974593 | -0.9923739 | -0.01015452 | 0.9720648 | 1.954284 | 2.936503 | 3.918723 | 4.900942 | 5.883161 | 6.865381 | 7.8476 | 8.829819 | 9.812039 | 10.79426 | 11.77648 | 0.003406915 | 0.06803541 | 0.1390254 | 0.1987887 | 0.2485016 | 0.2811144 | 0.299044 | 0.3078817 | 0.3208632 | 0.317444 | 0.3156432 | 0.3214709 | 0.3202249 | 0.3122811 | 0.3096468 | 0.3096178 | 0.3055719 | 0.2961663 | 0.2857242 | 0.2717294 | 0.2528433 | 0.2148091 | 0.1682876 | 0.07977928 | 0.001044556
17 | 90 | 17.80236 | 15 | 30 | -12.47991 | -11.44046 | -10.401 | -9.361547 | -8.322093 | -7.282639 | -6.243185 | -5.203732 | -4.164278 | -3.124824 | -2.08537 | -1.045916 | -0.006461969 | 1.032992 | 2.072446 | 3.1119 | 4.151354 | 5.190808 | 6.230262 | 7.269715 | 8.309169 | 9.348623 | 10.38808 | 11.42753 | 12.46698 | 0.000150608 | 0.1045383 | 0.2103417 | 0.2906321 | 0.3577389 | 0.4071862 | 0.4371736 | 0.4468263 | 0.4694545 | 0.4625512 | 0.4674784 | 0.4649997 | 0.468678 | 0.4615001 | 0.4608267 | 0.456616 | 0.4538872 | 0.4414908 | 0.4341004 | 0.4157886 | 0.3812765 | 0.3382926 | 0.2697364 | 0.1453931 | 3.026284e-05
18 | 90 | 17.80236 | 25 | 15 | -13.1058 | -12.01465 | -10.9235 | -9.832348 | -8.741198 | -7.650048 | -6.558899 | -5.467749 | -4.376599 | -3.28545 | -2.1943 | -1.10315 | -0.0120008 | 1.079149 | 2.170299 | 3.261448 | 4.352598 | 5.443748 | 6.534897 | 7.626047 | 8.717197 | 9.808346 | 10.8995 | 11.99065 | 13.0818 | 0.0008673542 | 1.296066 | 1.761028 | 1.924317 | 2.030854 | 2.100115 | 2.143287 | 2.1684 | 2.195703 | 2.204675 | 2.210806 | 2.217418 | 2.211124 | 2.216265 | 2.21878 | 2.21077 | 2.214486 | 2.200755 | 2.192648 | 2.143793 | 2.068614 | 1.949863 | 1.805499 | 1.591898 | -0.1375804
19 | 90 | 17.80236 | 30 | 20 | -13.14641 | -12.05157 | -10.95673 | -9.861888 | -8.767046 | -7.672204 | -6.577362 | -5.482519 | -4.387677 | -3.292835 | -2.197993 | -1.10315 | -0.008308246 | 1.086534 | 2.181376 | 3.276218 | 4.371061 | 5.465903 | 6.560745 | 7.655587 | 8.75043 | 9.845272 | 10.94011 | 12.03496 | 13.1298 | -0.0002018992 | 0.959482 | 1.398877 | 1.541428 | 1.638335 | 1.712315 | 1.742111 | 1.775272 | 1.802724 | 1.811689 | 1.825049 | 1.848112 | 1.862349 | 1.868719 | 1.879712 | 1.87915 | 1.883996 | 1.880992 | 1.870475 | 1.822125 | 1.735935 | 1.587371 | 1.400992 | 1.09875 | -0.0305043
20 | 90 | 21.99115 | 10 | 30 | -11.7894 | -10.80718 | -9.824963 | -8.842743 | -7.860524 | -6.878305 | -5.896085 | -4.913866 | -3.931647 | -2.949427 | -1.967208 | -0.9849887 | -0.002769415 | 0.9794499 | 1.961669 | 2.943889 | 3.926108 | 4.908327 | 5.890547 | 6.872766 | 7.854985 | 8.837205 | 9.819424 | 10.80164 | 11.78386 | 0.00462703 | 0.06556949 | 0.1424867 | 0.2044573 | 0.2546202 | 0.2793316 | 0.3025507 | 0.3146996 | 0.3139392 | 0.3169946 | 0.329274 | 0.3354063 | 0.3286138 | 0.3302674 | 0.3231158 | 0.3181422 | 0.324459 | 0.3222526 | 0.3266942 | 0.3060879 | 0.2768465 | 0.2385475 | 0.2063207 | 0.1129906 | -0.000123765
21 | 90 | 21.99115 | 15 | 10 | -13.19626 | -12.09773 | -10.99919 | -9.90066 | -8.802125 | -7.70359 | -6.605056 | -5.506521 | -4.407986 | -3.309451 | -2.210917 | -1.112382 | -0.01384708 | 1.084688 | 2.183222 | 3.281757 | 4.380292 | 5.478827 | 6.577362 | 7.675896 | 8.774431 | 9.872966 | 10.9715 | 12.07004 | 13.16857 | -0.001798705 | 1.245318 | 1.75127 | 1.916848 | 2.046512 | 2.125775 | 2.194385 | 2.24218 | 2.266069 | 2.283683 | 2.295935 | 2.311155 | 2.320248 | 2.321011 | 2.337956 | 2.338051 | 2.332832 | 2.339368 | 2.328729 | 2.318539 | 2.304287 | 2.230731 | 2.137242 | 1.94244 | -0.3195526
22 | 90 | 21.99115 | 20 | 15 | -13.16488 | -12.06819 | -10.9715 | -9.874812 | -8.778124 | -7.681435 | -6.584747 | -5.488058 | -4.39137 | -3.294681 | -2.197993 | -1.101304 | -0.004615692 | 1.092073 | 2.188761 | 3.28545 | 4.382138 | 5.478827 | 6.575515 | 7.672204 | 8.768892 | 9.865581 | 10.96227 | 12.05896 | 13.15565 | -1.469472e-05 | 0.8176569 | 1.201667 | 1.35444 | 1.464485 | 1.545224 | 1.597353 | 1.636098 | 1.673348 | 1.671965 | 1.681918 | 1.747663 | 1.764292 | 1.766148 | 1.780243 | 1.783579 | 1.783568 | 1.786478 | 1.776655 | 1.759224 | 1.734668 | 1.657934 | 1.527591 | 1.205501 | -0.03391382
23 | 90 | 21.99115 | 25 | 20 | -13.26642 | -12.16235 | -11.05828 | -9.954202 | -8.850128 | -7.746055 | -6.641981 | -5.537908 | -4.433834 | -3.32976 | -2.225687 | -1.121613 | -0.01753963 | 1.086534 | 2.190608 | 3.294681 | 4.398755 | 5.502828 | 6.606902 | 7.710976 | 8.815049 | 9.919123 | 11.0232 | 12.12727 | 13.23134 | -0.002146852 | 0.7929202 | 1.162576 | 1.316397 | 1.426728 | 1.512983 | 1.555794 | 1.587643 | 1.632223 | 1.627117 | 1.636308 | 1.694662 | 1.706807 | 1.706131 | 1.710871 | 1.710408 | 1.703766 | 1.700293 | 1.673661 | 1.635305 | 1.575835 | 1.469861 | 1.339568 | 0.9209891 | -0.001733953
24 | 90 | 21.99115 | 30 | 25 | -13.07441 | -11.98511 | -10.8958 | -9.8065 | -8.717197 | -7.627893 | -6.53859 | -5.449286 | -4.359983 | -3.27068 | -2.181376 | -1.092073 | -0.002769415 | 1.086534 | 2.175837 | 3.265141 | 4.354444 | 5.443748 | 6.533051 | 7.622354 | 8.711658 | 9.800961 | 10.89026 | 11.97957 | 13.06887 | -0.001271916 | 0.8003803 | 1.202804 | 1.35321 | 1.485243 | 1.575388 | 1.640456 | 1.688801 | 1.714445 | 1.736258 | 1.748791 | 1.770039 | 1.780276 | 1.790996 | 1.802709 | 1.80872 | 1.819657 | 1.817531 | 1.806445 | 1.779277 | 1.726581 | 1.650884 | 1.51444 | 1.211264 | -0.04040169
25 | 60 | 13.61357 | 10 | 10 | -12.9544 | -11.87618 | -10.79795 | -9.719725 | -8.641499 | -7.563273 | -6.485048 | -5.406822 | -4.328596 | -3.250371 | -2.172145 | -1.093919 | -0.01569335 | 1.062532 | 2.140758 | 3.218984 | 4.29721 | 5.375435 | 6.453661 | 7.531887 | 8.610112 | 9.688338 | 10.76656 | 11.84479 | 12.92302 | -0.001714776 | 0.2321032 | 0.4077929 | 0.5285204 | 0.6103846 | 0.6534918 | 0.6911101 | 0.700159 | 0.7146987 | 0.7240774 | 0.7188016 | 0.7195368 | 0.7226394 | 0.7272768 | 0.7294482 | 0.7261212 | 0.7245362 | 0.7172604 | 0.7027332 | 0.6787556 | 0.6323588 | 0.558926 | 0.4590943 | 0.285748 | -0.001573004
26 | 60 | 13.61357 | 15 | 15 | -12.9064 | -11.83187 | -10.75733 | -9.682799 | -8.608266 | -7.533733 | -6.4592 | -5.384667 | -4.310133 | -3.2356 | -2.161067 | -1.086534 | -0.0120008 | 1.062532 | 2.137066 | 3.211599 | 4.286132 | 5.360665 | 6.435198 | 7.509731 | 8.584265 | 9.658798 | 10.73333 | 11.80786 | 12.8824 | -0.0009252728 | 0.1993343 | 0.3756356 | 0.4925329 | 0.5836363 | 0.6266993 | 0.6625528 | 0.6778935 | 0.6862193 | 0.702395 | 0.6895699 | 0.6912131 | 0.6948922 | 0.7006116 | 0.6940896 | 0.6933907 | 0.6884587 | 0.6790803 | 0.6669364 | 0.6343893 | 0.5903838 | 0.5121122 | 0.4122389 | 0.240462 | -0.001520104
27 | 60 | 13.61357 | 20 | 20 | -13.06817 | -11.96897 | -10.86977 | -9.770569 | -8.671369 | -7.572168 | -6.472967 | -5.373766 | -4.274566 | -3.175365 | -2.076164 | -0.9769636 | 0.1222371 | 1.221438 | 2.320639 | 3.419839 | 4.51904 | 5.618241 | 6.717441 | 7.816642 | 8.915843 | 10.01504 | 11.11424 | 12.21344 | 13.31265 | -0.0007040946 | 0.337114 | 0.5134481 | 0.6132339 | 0.6801835 | 0.728233 | 0.7598135 | 0.7835476 | 0.7897952 | 0.7887329 | 0.79537 | 0.7881299 | 0.7926143 | 0.7902841 | 0.7903923 | 0.7891694 | 0.7789101 | 0.7735021 | 0.7409012 | 0.7051051 | 0.6282954 | 0.5261785 | 0.3896042 | 0.148399 | 0.00291396
28 | 60 | 13.61357 | 25 | 25 | -12.99166 | -11.89805 | -10.80445 | -9.71085 | -8.617248 | -7.523646 | -6.430044 | -5.336442 | -4.24284 | -3.149238 | -2.055636 | -0.9620339 | 0.1315682 | 1.22517 | 2.318772 | 3.412374 | 4.505976 | 5.599578 | 6.693181 | 7.786783 | 8.880385 | 9.973987 | 11.06759 | 12.16119 | 13.25479 | -0.002607872 | 0.3220248 | 0.4927629 | 0.5920434 | 0.6612547 | 0.70369 | 0.7307613 | 0.7461951 | 0.757206 | 0.7526276 | 0.7552025 | 0.7549216 | 0.7620682 | 0.757065 | 0.7568855 | 0.7535171 | 0.7459834 | 0.7404378 | 0.7152415 | 0.6705668 | 0.6009723 | 0.4957383 | 0.3605474 | 0.1297918 | 5.352161e-05
29 | 60 | 13.61357 | 30 | 30 | -12.9618 | -11.87006 | -10.77833 | -9.68659 | -8.594854 | -7.503118 | -6.411382 | -5.319646 | -4.22791 | -3.136175 | -2.044439 | -0.9527028 | 0.139033 | 1.230769 | 2.322505 | 3.414241 | 4.505976 | 5.597712 | 6.689448 | 7.781184 | 8.87292 | 9.964656 | 11.05639 | 12.14813 | 13.23986 | 0.0004161128 | 0.3319278 | 0.5117749 | 0.608623 | 0.6774647 | 0.7200997 | 0.7482557 | 0.7570579 | 0.7710296 | 0.7631892 | 0.7710947 | 0.7647975 | 0.7740509 | 0.7698436 | 0.7723127 | 0.7679882 | 0.7595624 | 0.752494 | 0.7198801 | 0.669609 | 0.5977047 | 0.4840077 | 0.3404445 | 0.1124269 | -0.0009630886
30 | 60 | 5.235988 | 10 | 15 | -11.15326 | -10.21252 | -9.271787 | -8.331049 | -7.390311 | -6.449573 | -5.508835 | -4.568097 | -3.627359 | -2.686621 | -1.745883 | -0.8051446 | 0.1355935 | 1.076331 | 2.01707 | 2.957808 | 3.898546 | 4.839284 | 5.780022 | 6.72076 | 7.661498 | 8.602236 | 9.542974 | 10.48371 | 11.42445 | 0.001886221 | 0.06011384 | 0.1099153 | 0.1419493 | 0.1706385 | 0.1773989 | 0.185309 | 0.1920022 | 0.1938408 | 0.198103 | 0.1936436 | 0.190688 | 0.1838381 | 0.1831426 | 0.192215 | 0.1888081 | 0.1964246 | 0.1864518 | 0.1810363 | 0.1777389 | 0.1659529 | 0.1366002 | 0.1026572 | 0.03888662 | -0.002275861
31 | 60 | 5.235988 | 15 | 20 | -11.39827 | -10.43696 | -9.475645 | -8.514334 | -7.553023 | -6.591712 | -5.630401 | -4.66909 | -3.70778 | -2.746469 | -1.785158 | -0.8238471 | 0.1374637 | 1.098775 | 2.060085 | 3.021396 | 3.982707 | 4.944018 | 5.905329 | 6.86664 | 7.82795 | 8.789261 | 9.750572 | 10.71188 | 11.67319 | 0.00181996 | 0.06479762 | 0.1230298 | 0.1659434 | 0.1946774 | 0.2032062 | 0.2095928 | 0.2144436 | 0.2195377 | 0.2300597 | 0.2179582 | 0.2172781 | 0.2101637 | 0.2090756 | 0.2194131 | 0.2139147 | 0.2172803 | 0.2133336 | 0.2128648 | 0.2076519 | 0.1849705 | 0.1567503 | 0.1113298 | 0.04463796 | -0.003945329
32 | 60 | 5.235988 | 20 | 25 | -11.35899 | -10.40142 | -9.44385 | -8.48628 | -7.52871 | -6.571139 | -5.613569 | -4.655999 | -3.698428 | -2.740858 | -1.783288 | -0.8257174 | 0.1318529 | 1.089423 | 2.046994 | 3.004564 | 3.962134 | 4.919705 | 5.877275 | 6.834845 | 7.792416 | 8.749986 | 9.707556 | 10.66513 | 11.6227 | 0.0001093148 | 0.0662206 | 0.1318822 | 0.1641543 | 0.1913949 | 0.2029507 | 0.2077149 | 0.2126484 | 0.2197016 | 0.2214637 | 0.21224 | 0.2109931 | 0.207366 | 0.2011277 | 0.2097 | 0.2113842 | 0.2115847 | 0.2126294 | 0.2118882 | 0.200595 | 0.1906515 | 0.1602161 | 0.112431 | 0.04387265 | -0.001620254
33 | 60 | 5.235988 | 25 | 30 | -11.7798 | -10.78669 | -9.793588 | -8.800483 | -7.807378 | -6.814272 | -5.821167 | -4.828062 | -3.834957 | -2.841852 | -1.848747 | -0.8556415 | 0.1374637 | 1.130569 | 2.123674 | 3.116779 | 4.109884 | 5.10299 | 6.096095 | 7.0892 | 8.082305 | 9.07541 | 10.06852 | 11.06162 | 12.05473 | 0.0008263345 | 0.1007452 | 0.1694026 | 0.2125404 | 0.2422405 | 0.2651416 | 0.2699245 | 0.2812775 | 0.2766938 | 0.2835007 | 0.2799748 | 0.2753763 | 0.2727891 | 0.2725586 | 0.2760992 | 0.2818608 | 0.2760693 | 0.274373 | 0.262446 | 0.2483853 | 0.2268379 | 0.1855065 | 0.1184455 | 0.04498439 | 0.0003175792
34 | 60 | 5.235988 | 30 | 10 | -13.19371 | -12.08091 | -10.96811 | -9.855306 | -8.742505 | -7.629703 | -6.516902 | -5.404101 | -4.291299 | -3.178498 | -2.065696 | -0.9528947 | 0.1599068 | 1.272708 | 2.38551 | 3.498311 | 4.611113 | 5.723914 | 6.836716 | 7.949517 | 9.062318 | 10.17512 | 11.28792 | 12.40072 | 13.51352 | -0.001076102 | 0.6674957 | 0.911541 | 0.9867119 | 1.033651 | 1.07269 | 1.092425 | 1.110668 | 1.112967 | 1.116714 | 1.120418 | 1.111306 | 1.105866 | 1.107169 | 1.110929 | 1.100067 | 1.08539 | 1.054801 | 1.012883 | 0.9197139 | 0.7858889 | 0.6169123 | 0.409606 | 0.1304328 | 0.0008913178
35 | 60 | 21.99115 | 10 | 20 | -12.78974 | -11.7106 | -10.63146 | -9.552325 | -8.473188 | -7.394051 | -6.314915 | -5.235778 | -4.156641 | -3.077504 | -1.998367 | -0.9192301 | 0.1599068 | 1.239044 | 2.318181 | 3.397317 | 4.476454 | 5.555591 | 6.634728 | 7.713865 | 8.793002 | 9.872139 | 10.95128 | 12.03041 | 13.10955 | -0.0008575683 | 0.1135559 | 0.2357959 | 0.3296052 | 0.4079402 | 0.4687701 | 0.4984991 | 0.5227038 | 0.5322446 | 0.5345678 | 0.5341013 | 0.5266411 | 0.5193769 | 0.5158936 | 0.5115348 | 0.5007986 | 0.4854179 | 0.4840154 | 0.4657018 | 0.424625 | 0.3905222 | 0.3513812 | 0.2781733 | 0.1024202 | -0.003973756
36 | 60 | 21.99115 | 15 | 25 | -12.34274 | -11.30101 | -10.25928 | -9.21755 | -8.175818 | -7.134086 | -6.092354 | -5.050622 | -4.008891 | -2.967159 | -1.925427 | -0.8836953 | 0.1580365 | 1.199768 | 2.2415 | 3.283232 | 4.324964 | 5.366695 | 6.408427 | 7.450159 | 8.491891 | 9.533623 | 10.57535 | 11.61709 | 12.65882 | -0.002017798 | 0.1924816 | 0.362729 | 0.4811515 | 0.5882173 | 0.6601736 | 0.7138443 | 0.7352197 | 0.7485941 | 0.7543406 | 0.7501165 | 0.7509996 | 0.7380259 | 0.7321279 | 0.7140627 | 0.7066354 | 0.6851754 | 0.666725 | 0.6433679 | 0.6025114 | 0.5419032 | 0.4455796 | 0.3003132 | 0.07965125 | -0.00130962
37 | 60 | 21.99115 | 20 | 30 | -12.51481 | -11.45811 | -10.40142 | -9.344727 | -8.288033 | -7.231339 | -6.174645 | -5.117952 | -4.061258 | -3.004564 | -1.94787 | -0.8911763 | 0.1655175 | 1.222211 | 2.278905 | 3.335599 | 4.392293 | 5.448987 | 6.50568 | 7.562374 | 8.619068 | 9.675762 | 10.73246 | 11.78915 | 12.84584 | 8.952061e-05 | 0.2379469 | 0.4699513 | 0.5993787 | 0.7212508 | 0.8032946 | 0.8608418 | 0.8834066 | 0.9043227 | 0.9108737 | 0.9065568 | 0.9040706 | 0.8929234 | 0.8839535 | 0.8673681 | 0.859715 | 0.8398163 | 0.8171113 | 0.7867435 | 0.7401725 | 0.6650133 | 0.5516021 | 0.3683682 | 0.09071736 | 0.001376887
38 | 60 | 21.99115 | 30 | 15 | -13.18436 | -12.07156 | -10.95876 | -9.845955 | -8.733154 | -7.620352 | -6.507551 | -5.394749 | -4.281948 | -3.169146 | -2.056345 | -0.9435434 | 0.169258 | 1.282059 | 2.394861 | 3.507662 | 4.620464 | 5.733265 | 6.846067 | 7.958868 | 9.07167 | 10.18447 | 11.29727 | 12.41007 | 13.52288 | -0.01464815 | 2.30564 | 2.599387 | 2.750171 | 2.864692 | 2.940069 | 2.9798 | 3.000085 | 2.999706 | 2.99688 | 2.988623 | 2.970063 | 2.958314 | 2.941566 | 2.934872 | 2.910214 | 2.906155 | 2.875871 | 2.832109 | 2.751816 | 2.632095 | 2.467248 | 2.304972 | 0.5706626 | -0.01636939
39 | 60 | 17.80236 | 20 | 10 | -13.03564 | -11.95003 | -10.86442 | -9.778806 | -8.693195 | -7.607584 | -6.521973 | -5.436362 | -4.350752 | -3.265141 | -2.17953 | -1.093919 | -0.008308246 | 1.077303 | 2.162913 | 3.248524 | 4.334135 | 5.419746 | 6.505357 | 7.590968 | 8.676578 | 9.762189 | 10.8478 | 11.93341 | 13.01902 | -0.0007266197 | 1.283932 | 1.738692 | 1.893753 | 2.023167 | 2.124175 | 2.202973 | 2.240555 | 2.275598 | 2.28519 | 2.301217 | 2.311218 | 2.31883 | 2.320199 | 2.329783 | 2.321709 | 2.326042 | 2.297416 | 2.240745 | 2.153811 | 2.028682 | 1.861599 | 1.668301 | 1.529125 | -0.2625747
40 | 60 | 17.80236 | 25 | 15 | -13.18703 | -12.0885 | -10.98996 | -9.891429 | -8.792894 | -7.694359 | -6.595824 | -5.49729 | -4.398755 | -3.30022 | -2.201685 | -1.10315 | -0.004615692 | 1.093919 | 2.192454 | 3.290989 | 4.389523 | 5.488058 | 6.586593 | 7.685128 | 8.783663 | 9.882197 | 10.98073 | 12.07927 | 13.1778 | 0.0001571065 | 0.7391615 | 1.111378 | 1.27164 | 1.403138 | 1.51142 | 1.58768 | 1.633797 | 1.661833 | 1.678938 | 1.691635 | 1.704097 | 1.705131 | 1.698675 | 1.698295 | 1.687759 | 1.677527 | 1.643662 | 1.579202 | 1.483949 | 1.33517 | 1.111302 | 0.8701848 | 0.5145513 | 0.0001866966
41 | 60 | 17.80236 | 30 | 20 | -13.16119 | -12.0645 | -10.96781 | -9.87112 | -8.774431 | -7.677743 | -6.581054 | -5.484366 | -4.387677 | -3.290989 | -2.1943 | -1.097612 | -0.0009231385 | 1.095765 | 2.192454 | 3.289142 | 4.385831 | 5.482519 | 6.579208 | 7.675896 | 8.772585 | 9.869273 | 10.96596 | 12.06265 | 13.15934 | -0.0003266834 | 0.4903662 | 0.8293586 | 1.005339 | 1.142075 | 1.258654 | 1.334214 | 1.377415 | 1.413637 | 1.438303 | 1.451964 | 1.461476 | 1.46425 | 1.458234 | 1.457249 | 1.449415 | 1.435735 | 1.400586 | 1.340053 | 1.235311 | 1.086053 | 0.8680191 | 0.6247445 | 0.3089157 | 0.0008677286
42 | 60 | 9.424778 | 10 | 30 | -10.46875 | -9.58599 | -8.70323 | -7.820469 | -6.937709 | -6.054949 | -5.172189 | -4.289429 | -3.406669 | -2.523909 | -1.641148 | -0.7583882 | 0.1243719 | 1.007132 | 1.889892 | 2.772652 | 3.655413 | 4.538173 | 5.420933 | 6.303693 | 7.186453 | 8.069213 | 8.951973 | 9.834734 | 10.71749 | 0.005624305 | 0.04774005 | 0.08916339 | 0.1202583 | 0.1372485 | 0.1522031 | 0.1598799 | 0.158934 | 0.1629825 | 0.1619279 | 0.1625292 | 0.1620871 | 0.1642766 | 0.1625778 | 0.1597689 | 0.1565863 | 0.1639867 | 0.1566246 | 0.1548469 | 0.1487369 | 0.1344035 | 0.1150601 | 0.08961468 | 0.03424956 | 0.00269995
43 | 60 | 9.424778 | 15 | 10 | -13.22551 | -12.10896 | -10.99242 | -9.875879 | -8.759337 | -7.642795 | -6.526253 | -5.409711 | -4.293169 | -3.176627 | -2.060085 | -0.9435434 | 0.1729985 | 1.289541 | 2.406082 | 3.522624 | 4.639166 | 5.755708 | 6.87225 | 7.988792 | 9.105334 | 10.22188 | 11.33842 | 12.45496 | 13.5715 | -0.001659749 | 0.4078885 | 0.6282294 | 0.7562007 | 0.8432583 | 0.9041782 | 0.9439109 | 0.9593015 | 0.9721182 | 0.9746996 | 0.982415 | 0.9847845 | 0.992426 | 0.9871455 | 0.9854078 | 0.9866439 | 0.9694914 | 0.9513264 | 0.9210841 | 0.8565539 | 0.7702215 | 0.6354211 | 0.4541038 | 0.1523372 | -0.0001580801
44 | 60 | 9.424778 | 20 | 15 | -13.02726 | -11.92755 | -10.82784 | -9.728129 | -8.628419 | -7.52871 | -6.429 | -5.32929 | -4.229581 | -3.129871 | -2.030161 | -0.9304516 | 0.169258 | 1.268968 | 2.368677 | 3.468387 | 4.568097 | 5.667806 | 6.767516 | 7.867226 | 8.966935 | 10.06665 | 11.16635 | 12.26606 | 13.36577 | 0.000660548 | 0.2998573 | 0.4978126 | 0.6199397 | 0.7052127 | 0.7572461 | 0.7878431 | 0.8085798 | 0.8224088 | 0.8200244 | 0.8289964 | 0.8283513 | 0.8353097 | 0.8300856 | 0.8318354 | 0.8366671 | 0.8211956 | 0.8001322 | 0.7716135 | 0.7092329 | 0.6291994 | 0.4929093 | 0.3224669 | 0.09645648 | 0.001468358
45 | 60 | 9.424778 | 25 | 20 | -12.8421 | -11.75923 | -10.67635 | -9.593471 | -8.510593 | -7.427716 | -6.344839 | -5.261961 | -4.179084 | -3.096206 | -2.013329 | -0.9304516 | 0.1524257 | 1.235303 | 2.318181 | 3.401058 | 4.483935 | 5.566813 | 6.64969 | 7.732567 | 8.815445 | 9.898322 | 10.9812 | 12.06408 | 13.14695 | 0.0001888523 | 0.2522793 | 0.435995 | 0.5313061 | 0.6094299 | 0.6658773 | 0.6945719 | 0.7113087 | 0.7290758 | 0.7363726 | 0.7440578 | 0.7481206 | 0.7549543 | 0.7625768 | 0.7607027 | 0.7581906 | 0.7491379 | 0.7400474 | 0.71055 | 0.659387 | 0.567855 | 0.4505183 | 0.2978606 | 0.09145275 | 0.00235426
46 | 60 | 9.424778 | 30 | 25 | -12.68126 | -11.61148 | -10.54169 | -9.471904 | -8.402119 | -7.332333 | -6.262547 | -5.192762 | -4.122976 | -3.053191 | -1.983405 | -0.9136193 | 0.1561663 | 1.225952 | 2.295737 | 3.365523 | 4.435309 | 5.505094 | 6.57488 | 7.644665 | 8.714451 | 9.784237 | 10.85402 | 11.92381 | 12.99359 | 0.003186046 | 0.2247552 | 0.3980935 | 0.4915224 | 0.5653758 | 0.6111939 | 0.6400241 | 0.6608202 | 0.673319 | 0.6809416 | 0.6818765 | 0.6841595 | 0.6926423 | 0.6997504 | 0.7011151 | 0.7048542 | 0.6966952 | 0.6817483 | 0.6596673 | 0.6148149 | 0.5201363 | 0.4140093 | 0.2652815 | 0.07923696 | -0.001522991
47 | 40 | 5.235988 | 15 | 15 | -11.64888 | -10.667 | -9.685113 | -8.70323 | -7.721346 | -6.739462 | -5.757579 | -4.775695 | -3.793811 | -2.811928 | -1.830044 | -0.8481604 | 0.1337232 | 1.115607 | 2.09749 | 3.079374 | 4.061258 | 5.043141 | 6.025025 | 7.006909 | 7.988792 | 8.970676 | 9.95256 | 10.93444 | 11.91633 | -0.0004202496 | 0.09699607 | 0.1737068 | 0.2168358 | 0.2506668 | 0.2733512 | 0.2845841 | 0.295335 | 0.2949177 | 0.2980198 | 0.2991607 | 0.3002403 | 0.3023323 | 0.3045008 | 0.3070705 | 0.3084914 | 0.3071789 | 0.3011849 | 0.2869471 | 0.2674047 | 0.2333268 | 0.1808051 | 0.115856 | 0.04275994 | 0.000177938
48 | 40 | 5.235988 | 10 | 20 | -10.66513 | -9.765534 | -8.865942 | -7.966349 | -7.066757 | -6.167164 | -5.267572 | -4.36798 | -3.468387 | -2.568795 | -1.669202 | -0.7696097 | 0.1299827 | 1.029575 | 1.929168 | 2.82876 | 3.728352 | 4.627945 | 5.527537 | 6.42713 | 7.326722 | 8.226315 | 9.125907 | 10.0255 | 10.92509 | 0.004386177 | 0.04917347 | 0.07963573 | 0.1033076 | 0.1231208 | 0.1310052 | 0.1359252 | 0.1382266 | 0.1366766 | 0.137482 | 0.1389513 | 0.1382392 | 0.1401303 | 0.1400307 | 0.1448534 | 0.1463325 | 0.1468597 | 0.1444695 | 0.1419902 | 0.1328491 | 0.1211775 | 0.1007726 | 0.07064833 | 0.03270461 | -0.0005293654
49 | 40 | 5.235988 | 30 | 25 | -11.66758 | -10.68383 | -9.700075 | -8.716321 | -7.732567 | -6.748814 | -5.76506 | -4.781306 | -3.797552 | -2.813798 | -1.830044 | -0.8462902 | 0.1374637 | 1.121218 | 2.104972 | 3.088725 | 4.072479 | 5.056233 | 6.039987 | 7.023741 | 8.007495 | 8.991249 | 9.975003 | 10.95876 | 11.94251 | -0.0004079275 | 0.1360231 | 0.2302601 | 0.2738329 | 0.3040444 | 0.3207089 | 0.3280793 | 0.3296714 | 0.3275498 | 0.3280255 | 0.3290737 | 0.3323934 | 0.3350535 | 0.337813 | 0.344959 | 0.347402 | 0.3487966 | 0.3446879 | 0.3302379 | 0.3114532 | 0.2706676 | 0.2101005 | 0.1365057 | 0.04671801 | -0.001647783
50 | 40 | 5.235988 | 20 | 30 | -10.72872 | -9.823512 | -8.918309 | -8.013106 | -7.107902 | -6.202699 | -5.297496 | -4.392293 | -3.48709 | -2.581886 | -1.676683 | -0.77148 | 0.1337232 | 1.038926 | 1.94413 | 2.849333 | 3.754536 | 4.659739 | 5.564942 | 6.470146 | 7.375349 | 8.280552 | 9.185755 | 10.09096 | 10.99616 | 0.003684956 | 0.05374347 | 0.1008625 | 0.1326782 | 0.151206 | 0.1650597 | 0.1642314 | 0.1694468 | 0.1709219 | 0.1663474 | 0.1660583 | 0.1666233 | 0.1679783 | 0.1681821 | 0.1696087 | 0.1749074 | 0.1816044 | 0.1820941 | 0.1811971 | 0.1786808 | 0.1657996 | 0.1393172 | 0.0923559 | 0.03671481 | -0.002081358
51 | 40 | 9.424778 | 25 | 15 | -13.02539 | -11.92568 | -10.82597 | -9.726259 | -8.626549 | -7.526839 | -6.42713 | -5.32742 | -4.22771 | -3.128001 | -2.028291 | -0.9285814 | 0.1711283 | 1.270838 | 2.370548 | 3.470257 | 4.569967 | 5.669677 | 6.769386 | 7.869096 | 8.968806 | 10.06852 | 11.16823 | 12.26793 | 13.36764 | 0.0004622011 | 0.3955864 | 0.6198823 | 0.7548394 | 0.8466262 | 0.9065699 | 0.9357181 | 0.9496753 | 0.9574394 | 0.9618481 | 0.9638698 | 0.9663608 | 0.9701762 | 0.9741557 | 0.9790339 | 0.9819731 | 0.9780101 | 0.9614876 | 0.9186322 | 0.8431805 | 0.7105022 | 0.5280164 | 0.3226527 | 0.09156888 | 5.146143e-05
52 | 40 | 9.424778 | 15 | 20 | -11.63392 | -10.65203 | -9.670151 | -8.688268 | -7.706384 | -6.7245 | -5.742617 | -4.760733 | -3.778849 | -2.796966 | -1.815082 | -0.8331984 | 0.1486852 | 1.130569 | 2.112453 | 3.094336 | 4.07622 | 5.058103 | 6.039987 | 7.021871 | 8.003754 | 8.985638 | 9.967522 | 10.94941 | 11.93129 | -7.203641e-05 | 0.08071187 | 0.1696381 | 0.2343709 | 0.278651 | 0.309765 | 0.3237164 | 0.330789 | 0.3309598 | 0.3302606 | 0.3285705 | 0.3273989 | 0.3285568 | 0.3305468 | 0.3330331 | 0.3346543 | 0.3357389 | 0.3337152 | 0.3262574 | 0.3084358 | 0.278592 | 0.2127342 | 0.1380122 | 0.04890524 | -0.00119464
53 | 40 | 9.424778 | 10 | 25 | -11.50487 | -10.53421 | -9.563547 | -8.592885 | -7.622222 | -6.65156 | -5.680898 | -4.710236 | -3.739574 | -2.768912 | -1.79825 | -0.8275876 | 0.1430745 | 1.113737 | 2.084399 | 3.055061 | 4.025723 | 4.996385 | 5.967047 | 6.937709 | 7.908371 | 8.879033 | 9.849696 | 10.82036 | 11.79102 | 0.001510041 | 0.07437539 | 0.1399952 | 0.1839276 | 0.2151893 | 0.2299076 | 0.2373976 | 0.240825 | 0.2370692 | 0.2335536 | 0.2310898 | 0.2279755 | 0.2228068 | 0.2243843 | 0.2247961 | 0.2247132 | 0.2264633 | 0.2226951 | 0.2173473 | 0.2063984 | 0.1851204 | 0.1532066 | 0.1093749 | 0.04279375 | 6.087483e-05
54 | 40 | 9.424778 | 30 | 30 | -12.53164 | -11.47495 | -10.41825 | -9.361559 | -8.304865 | -7.248172 | -6.191478 | -5.134784 | -4.07809 | -3.021396 | -1.964702 | -0.9080086 | 0.1486852 | 1.205379 | 2.262073 | 3.318767 | 4.375461 | 5.432154 | 6.488848 | 7.545542 | 8.602236 | 9.65893 | 10.71562 | 11.77232 | 12.82901 | 0.0004749844 | 0.1978711 | 0.3633418 | 0.4526989 | 0.5070945 | 0.5364464 | 0.5503565 | 0.5562679 | 0.5544539 | 0.5548049 | 0.5556932 | 0.5558192 | 0.5533124 | 0.5545206 | 0.5592804 | 0.5575889 | 0.5590864 | 0.5485709 | 0.5315726 | 0.4956086 | 0.4355589 | 0.3417878 | 0.2181656 | 0.06788132 | -0.001257592
55 | 40 | 9.424778 | 20 | 10 | -13.276 | -12.15572 | -11.03544 | -9.915155 | -8.794872 | -7.67459 | -6.554307 | -5.434025 | -4.313742 | -3.19346 | -2.073177 | -0.9528947 | 0.1673878 | 1.28767 | 2.407953 | 3.528235 | 4.648518 | 5.7688 | 6.889083 | 8.009365 | 9.129648 | 10.24993 | 11.37021 | 12.4905 | 13.61078 | -0.0002558553 | 0.5709609 | 0.824519 | 0.9332584 | 1.00006 | 1.039062 | 1.056451 | 1.065734 | 1.065212 | 1.062559 | 1.062308 | 1.063476 | 1.064039 | 1.060291 | 1.061745 | 1.055539 | 1.044051 | 1.021252 | 0.979094 | 0.8974402 | 0.7665361 | 0.5889442 | 0.3860118 | 0.1193509 | -0.001419914
56 | 40 | 13.61357 | 25 | 20 | -13.10207 | -11.99675 | -10.89143 | -9.786107 | -8.680787 | -7.575466 | -6.470146 | -5.364825 | -4.259505 | -3.154184 | -2.048864 | -0.9435434 | 0.161777 | 1.267097 | 2.372418 | 3.477738 | 4.583059 | 5.688379 | 6.7937 | 7.89902 | 9.004341 | 10.10966 | 11.21498 | 12.3203 | 13.42562 | -0.0007097013 | 0.3867529 | 0.6265835 | 0.7644037 | 0.8652333 | 0.9291677 | 0.9660479 | 0.9824916 | 0.9929627 | 0.9960366 | 0.9951861 | 0.999729 | 0.9988711 | 1.006341 | 1.00758 | 1.006546 | 1.002315 | 0.9860467 | 0.9435725 | 0.874742 | 0.7536812 | 0.5797161 | 0.3744553 | 0.1126708 | 0.0004910325
57 | 40 | 13.61357 | 15 | 25 | -12.01919 | -11.00551 | -9.991835 | -8.978157 | -7.964479 | -6.950801 | -5.937123 | -4.923445 | -3.909767 | -2.896089 | -1.882411 | -0.8687332 | 0.1449447 | 1.158623 | 2.172301 | 3.185979 | 4.199657 | 5.213335 | 6.227013 | 7.240691 | 8.254368 | 9.268046 | 10.28172 | 11.2954 | 12.30908 | -0.0003322964 | 0.1006537 | 0.207601 | 0.2927592 | 0.3526086 | 0.3903752 | 0.4103697 | 0.4233712 | 0.4235276 | 0.4262283 | 0.4249868 | 0.4282801 | 0.4209875 | 0.4231764 | 0.4228521 | 0.4246044 | 0.4201933 | 0.4186163 | 0.4068907 | 0.3799447 | 0.3394539 | 0.2697165 | 0.1753782 | 0.05758242 | -0.004768983
58 | 40 | 17.80236 | 15 | 30 | -12.49283 | -11.45153 | -10.41023 | -9.368932 | -8.327632 | -7.286332 | -6.245032 | -5.203732 | -4.162431 | -3.121131 | -2.079831 | -1.038531 | 0.002769415 | 1.04407 | 2.08537 | 3.12667 | 4.16797 | 5.20927 | 6.250571 | 7.291871 | 8.333171 | 9.374471 | 10.41577 | 11.45707 | 12.49837 | -5.791871e-06 | 0.1215389 | 0.2253964 | 0.3045015 | 0.3675588 | 0.4124042 | 0.4449409 | 0.4633162 | 0.4667739 | 0.4716842 | 0.4712583 | 0.4723185 | 0.466002 | 0.4656577 | 0.4592968 | 0.4530909 | 0.4426172 | 0.4333465 | 0.4158989 | 0.3836704 | 0.3379048 | 0.2729211 | 0.1898866 | 0.09112713 | 3.088667e-05
59 | 40 | 17.80236 | 10 | 10 | -13.17411 | -12.07742 | -10.98073 | -9.884044 | -8.787355 | -7.690667 | -6.593978 | -5.49729 | -4.400601 | -3.303913 | -2.207224 | -1.110536 | -0.01384708 | 1.082841 | 2.17953 | 3.276218 | 4.372907 | 5.469595 | 6.566284 | 7.662972 | 8.759661 | 9.856349 | 10.95304 | 12.04973 | 13.14641 | -0.001424134 | 0.4505454 | 0.6478065 | 0.7488623 | 0.8273436 | 0.8885639 | 0.9262855 | 0.9473292 | 0.9544474 | 0.9595221 | 0.9614627 | 0.9601895 | 0.9517315 | 0.9494647 | 0.9403474 | 0.9317596 | 0.9179072 | 0.9052869 | 0.8741663 | 0.8272081 | 0.7517615 | 0.6483535 | 0.5245724 | 0.3439511 | -0.002562028
60 | 40 | 17.80236 | 30 | 15 | -13.3292 | -12.21958 | -11.10997 | -10.00036 | -8.890747 | -7.781134 | -6.671522 | -5.561909 | -4.452297 | -3.342684 | -2.233072 | -1.12346 | -0.01384708 | 1.095765 | 2.205378 | 3.31499 | 4.424603 | 5.534215 | 6.643828 | 7.75344 | 8.863052 | 9.972665 | 11.08228 | 12.19189 | 13.3015 | -0.0055549 | 1.156803 | 1.589811 | 1.780493 | 1.950482 | 2.091381 | 2.168765 | 2.209348 | 2.221201 | 2.226592 | 2.219129 | 2.210308 | 2.193196 | 2.177464 | 2.161934 | 2.143031 | 2.127344 | 2.110556 | 2.08089 | 2.019684 | 1.898748 | 1.676155 | 1.343113 | 0.7154343 | -0.005793935
61 | 40 | 17.80236 | 20 | 20 | -13.20493 | -12.09026 | -10.97559 | -9.860917 | -8.746245 | -7.631574 | -6.516902 | -5.40223 | -4.287559 | -3.172887 | -2.058215 | -0.9435434 | 0.1711283 | 1.2858 | 2.400472 | 3.515143 | 4.629815 | 5.744487 | 6.859159 | 7.97383 | 9.088502 | 10.20317 | 11.31785 | 12.43252 | 13.54719 | -0.001628499 | 0.4630183 | 0.7124248 | 0.8468697 | 0.9459394 | 1.01589 | 1.051169 | 1.06594 | 1.073381 | 1.070942 | 1.068206 | 1.06526 | 1.064052 | 1.060603 | 1.058299 | 1.050124 | 1.038461 | 1.02106 | 0.9813869 | 0.9106544 | 0.8003031 | 0.6452521 | 0.4749902 | 0.171949 | -0.004569122
62 | 40 | 21.99115 | 25 | 30 | -13.14882 | -12.03976 | -10.9307 | -9.821642 | -8.712581 | -7.60352 | -6.494459 | -5.385398 | -4.276337 | -3.167276 | -2.058215 | -0.9491542 | 0.1599068 | 1.268968 | 2.378029 | 3.48709 | 4.596151 | 5.705212 | 6.814272 | 7.923333 | 9.032394 | 10.14146 | 11.25052 | 12.35958 | 13.46864 | -0.002074924 | 0.3912021 | 0.6415077 | 0.8072491 | 0.9346236 | 1.021599 | 1.068012 | 1.08669 | 1.097676 | 1.095567 | 1.094547 | 1.087539 | 1.084166 | 1.082908 | 1.076339 | 1.071583 | 1.062607 | 1.047448 | 1.011369 | 0.9523646 | 0.851783 | 0.6984278 | 0.5172118 | 0.1920232 | 0.0005178744
63 | 40 | 21.99115 | 10 | 15 | -12.91932 | -11.84294 | -10.76656 | -9.690184 | -8.613805 | -7.537426 | -6.461046 | -5.384667 | -4.308287 | -3.231908 | -2.155528 | -1.079149 | -0.002769415 | 1.07361 | 2.149989 | 3.226369 | 4.302748 | 5.379128 | 6.455507 | 7.531887 | 8.608266 | 9.684646 | 10.76103 | 11.8374 | 12.91378 | -0.001025001 | 0.2684088 | 0.4337512 | 0.5532002 | 0.6482185 | 0.7147043 | 0.7560707 | 0.776023 | 0.7886605 | 0.7882029 | 0.7843067 | 0.7808479 | 0.7725454 | 0.7652727 | 0.7601837 | 0.7518557 | 0.7437381 | 0.726762 | 0.7055066 | 0.666227 | 0.6022597 | 0.5202494 | 0.4149273 | 0.2724399 | -0.001392223
64 | 40 | 21.99115 | 30 | 20 | -12.95625 | -11.87802 | -10.7998 | -9.721571 | -8.643345 | -7.56512 | -6.486894 | -5.408668 | -4.330443 | -3.252217 | -2.173991 | -1.095765 | -0.01753963 | 1.060686 | 2.138912 | 3.217138 | 4.295363 | 5.373589 | 6.451815 | 7.53004 | 8.608266 | 9.686492 | 10.76472 | 11.84294 | 12.92117 | -0.006319919 | 1.612682 | 1.564459 | 1.773707 | 1.967323 | 2.121617 | 2.219529 | 2.261545 | 2.276288 | 2.263898 | 2.245969 | 2.217825 | 2.185333 | 2.157583 | 2.127474 | 2.101799 | 2.075899 | 2.046013 | 1.994425 | 1.93192 | 1.843952 | 1.723177 | 1.598224 | 1.467066 | -0.008820731
65 | 30.5 | 5.235988 | 15 | 15 | -10.59967 | -9.705686 | -8.811704 | -7.917723 | -7.023741 | -6.129759 | -5.235778 | -4.341796 | -3.447814 | -2.553833 | -1.659851 | -0.7658692 | 0.1281124 | 1.022094 | 1.916076 | 2.810057 | 3.704039 | 4.598021 | 5.492002 | 6.385984 | 7.279966 | 8.173948 | 9.067929 | 9.961911 | 10.85589 | -0.0001619012 | 0.06935335 | 0.1496227 | 0.2159395 | 0.2576586 | 0.2830361 | 0.2953051 | 0.2960458 | 0.2955937 | 0.2908945 | 0.2886223 | 0.2872824 | 0.2886553 | 0.2898247 | 0.292831 | 0.2958968 | 0.2981258 | 0.2997897 | 0.2953844 | 0.2798761 | 0.2530336 | 0.2026316 | 0.1325561 | 0.04509196 | -0.002896595
66 | 30.5 | 5.235988 | 30 | 20 | -11.30662 | -10.35279 | -9.398964 | -8.445134 | -7.491305 | -6.537475 | -5.583645 | -4.629815 | -3.675985 | -2.722156 | -1.768326 | -0.8144959 | 0.139334 | 1.093164 | 2.046994 | 3.000823 | 3.954653 | 4.908483 | 5.862313 | 6.816143 | 7.769973 | 8.723802 | 9.677632 | 10.63146 | 11.58529 | -0.0005306262 | 0.1012206 | 0.2269202 | 0.3309259 | 0.3964021 | 0.4369793 | 0.4581342 | 0.4614175 | 0.4579442 | 0.454092 | 0.4495886 | 0.4485362 | 0.446196 | 0.4500627 | 0.4546858 | 0.4631193 | 0.4699071 | 0.4674054 | 0.4581376 | 0.4337954 | 0.382898 | 0.2985948 | 0.1850557 | 0.05269268 | 0.001201546
67 | 30.5 | 9.424778 | 10 | 15 | -10.72123 | -9.816031 | -8.910828 | -8.005625 | -7.100421 | -6.195218 | -5.290015 | -4.384812 | -3.479609 | -2.574405 | -1.669202 | -0.763999 | 0.1412042 | 1.046407 | 1.951611 | 2.856814 | 3.762017 | 4.66722 | 5.572423 | 6.477627 | 7.38283 | 8.288033 | 9.193236 | 10.09844 | 11.00364 | 0.001466606 | 0.07287521 | 0.1690007 | 0.2450322 | 0.2950498 | 0.3270692 | 0.3403659 | 0.3461628 | 0.3451375 | 0.3409997 | 0.3385431 | 0.3327943 | 0.3293154 | 0.3273874 | 0.3288581 | 0.3320437 | 0.3345959 | 0.3338457 | 0.3229162 | 0.3055226 | 0.2733957 | 0.216978 | 0.140197 | 0.04346474 | -0.0006571039
68 | 30.5 | 9.424778 | 15 | 10 | -12.73785 | -11.66478 | -10.5917 | -9.51863 | -8.445557 | -7.372483 | -6.299409 | -5.226335 | -4.153262 | -3.080188 | -2.007114 | -0.9340407 | 0.139033 | 1.212107 | 2.28518 | 3.358254 | 4.431328 | 5.504402 | 6.577475 | 7.650549 | 8.723623 | 9.796696 | 10.86977 | 11.94284 | 13.01592 | -0.0001340054 | 0.2885674 | 0.5079994 | 0.6136048 | 0.6870497 | 0.7296374 | 0.7485781 | 0.7555081 | 0.7561355 | 0.7528928 | 0.7485877 | 0.7482897 | 0.7480544 | 0.7482708 | 0.7441727 | 0.7473051 | 0.7429578 | 0.7374985 | 0.7208036 | 0.6856114 | 0.6191246 | 0.4986401 | 0.3198181 | 0.09267109 | -0.0003951902
69 | 30.5 | 9.424778 | 20 | 30 | -11.46883 | -10.50399 | -9.539159 | -8.574325 | -7.609492 | -6.644659 | -5.679826 | -4.714993 | -3.750159 | -2.785326 | -1.820493 | -0.8556596 | 0.1091736 | 1.074007 | 2.03884 | 3.003673 | 3.968506 | 4.93334 | 5.898173 | 6.863006 | 7.827839 | 8.792673 | 9.757506 | 10.72234 | 11.68717 | 0.002695681 | 0.08532766 | 0.1700694 | 0.2265588 | 0.2641473 | 0.2817236 | 0.28876 | 0.2852639 | 0.287444 | 0.282145 | 0.2763131 | 0.2732437 | 0.2751178 | 0.2727659 | 0.2731516 | 0.2727063 | 0.2764634 | 0.2784271 | 0.2728293 | 0.2681627 | 0.2476886 | 0.2119055 | 0.1521864 | 0.05674709 | -0.001239267
70 | 30.5 | 9.424778 | 25 | 20 | -12.30116 | -11.26541 | -10.22966 | -9.193909 | -8.158159 | -7.12241 | -6.086661 | -5.050911 | -4.015162 | -2.979412 | -1.943663 | -0.9079137 | 0.1278357 | 1.163585 | 2.199335 | 3.235084 | 4.270833 | 5.306583 | 6.342332 | 7.378082 | 8.413831 | 9.44958 | 10.48533 | 11.52108 | 12.55683 | 0.0004787588 | 0.1863164 | 0.3661457 | 0.4624466 | 0.5258195 | 0.5633634 | 0.5764403 | 0.5802145 | 0.5780922 | 0.5755724 | 0.5717813 | 0.5665187 | 0.5692967 | 0.5706161 | 0.5695586 | 0.5715495 | 0.5699517 | 0.5716176 | 0.5586294 | 0.5351529 | 0.4907788 | 0.4080032 | 0.2682396 | 0.08188999 | 0.0001929292
71 | 30.5 | 9.424778 | 30 | 25 | -11.94844 | -10.94255 | -9.936662 | -8.930772 | -7.924883 | -6.918993 | -5.913103 | -4.907213 | -3.901323 | -2.895433 | -1.889543 | -0.8836529 | 0.1222371 | 1.128127 | 2.134017 | 3.139907 | 4.145797 | 5.151687 | 6.157577 | 7.163467 | 8.169357 | 9.175247 | 10.18114 | 11.18703 | 12.19292 | 0.0007370785 | 0.1317003 | 0.3264852 | 0.4882711 | 0.6021358 | 0.6697811 | 0.7062445 | 0.7215266 | 0.7219047 | 0.7170733 | 0.7114557 | 0.7065514 | 0.7045437 | 0.7084444 | 0.7130665 | 0.7188042 | 0.7198265 | 0.711889 | 0.6885446 | 0.6436417 | 0.5604213 | 0.4326897 | 0.2657268 | 0.07805909 | -0.002367839
72 | 30.5 | 13.61357 | 10 | 10 | -12.19292 | -11.1665 | -10.14008 | -9.113662 | -8.087243 | -7.060825 | -6.034407 | -5.007988 | -3.98157 | -2.955152 | -1.928733 | -0.902315 | 0.1241033 | 1.150522 | 2.17694 | 3.203358 | 4.229777 | 5.256195 | 6.282613 | 7.309032 | 8.33545 | 9.361868 | 10.38829 | 11.4147 | 12.44112 | -0.0003263136 | 0.1258613 | 0.2985977 | 0.4544564 | 0.5761236 | 0.6569699 | 0.6985907 | 0.7159064 | 0.7167925 | 0.7136182 | 0.7028139 | 0.6948824 | 0.686486 | 0.6829143 | 0.6806181 | 0.6774851 | 0.6734443 | 0.6603533 | 0.6383579 | 0.5901047 | 0.5170284 | 0.3989524 | 0.2485396 | 0.07444141 | -0.001094985
73 | 30.5 | 13.61357 | 20 | 20 | -12.34836 | -11.30662 | -10.26489 | -9.22316 | -8.181429 | -7.139697 | -6.097965 | -5.056233 | -4.014501 | -2.97277 | -1.931038 | -0.889306 | 0.1524257 | 1.194158 | 2.235889 | 3.277621 | 4.319353 | 5.361085 | 6.402816 | 7.444548 | 8.48628 | 9.528012 | 10.56974 | 11.61148 | 12.65321 | 0.0003627377 | 0.1443091 | 0.3473112 | 0.519752 | 0.6561715 | 0.7424934 | 0.7872215 | 0.8041441 | 0.8084225 | 0.8055957 | 0.7985884 | 0.7958511 | 0.7904797 | 0.7895468 | 0.7881593 | 0.7895916 | 0.7833679 | 0.7676922 | 0.7364133 | 0.6760122 | 0.5816105 | 0.4395875 | 0.2622165 | 0.07059727 | 0.0004539295
74 | 30.5 | 13.61357 | 25 | 25 | -12.16507 | -11.1383 | -10.11153 | -9.084761 | -8.057992 | -7.031222 | -6.004452 | -4.977682 | -3.950913 | -2.924143 | -1.897373 | -0.8706035 | 0.1561663 | 1.182936 | 2.209706 | 3.236476 | 4.263245 | 5.290015 | 6.316785 | 7.343555 | 8.370324 | 9.397094 | 10.42386 | 11.45063 | 12.4774 | -0.000886715 | 0.1487293 | 0.3540045 | 0.5343798 | 0.6659742 | 0.744934 | 0.7852724 | 0.7977536 | 0.8038078 | 0.7983058 | 0.7893308 | 0.7873601 | 0.7826569 | 0.779992 | 0.783815 | 0.7866262 | 0.7795961 | 0.7665769 | 0.736093 | 0.6791413 | 0.5882138 | 0.4436166 | 0.2659377 | 0.06947284 | 0.001065296
75 | 30.5 | 17.80236 | 15 | 20 | -12.42619 | -11.37925 | -10.3323 | -9.285353 | -8.238407 | -7.19146 | -6.144513 | -5.097567 | -4.05062 | -3.003673 | -1.956727 | -0.9097799 | 0.1371668 | 1.184113 | 2.23106 | 3.278007 | 4.324954 | 5.3719 | 6.418847 | 7.465794 | 8.51274 | 9.559687 | 10.60663 | 11.65358 | 12.70053 | -0.002157104 | 0.1523975 | 0.3552114 | 0.5275735 | 0.6638177 | 0.7586705 | 0.8079071 | 0.8232797 | 0.8265337 | 0.8156834 | 0.8055739 | 0.7970032 | 0.7808922 | 0.773514 | 0.7662806 | 0.7568892 | 0.744926 | 0.7253725 | 0.6922109 | 0.6375239 | 0.5495601 | 0.420986 | 0.2595084 | 0.07969723 | -0.003902163
76 | 30.5 | 17.80236 | 20 | 25 | -12.18545 | -11.15903 | -10.13262 | -9.106197 | -8.079778 | -7.05336 | -6.026942 | -5.000523 | -3.974105 | -2.947687 | -1.921268 | -0.8948502 | 0.1315682 | 1.157986 | 2.184405 | 3.210823 | 4.237241 | 5.26366 | 6.290078 | 7.316496 | 8.342915 | 9.369333 | 10.39575 | 11.42217 | 12.44859 | 0.003489523 | 0.1357528 | 0.3333408 | 0.5054426 | 0.6355115 | 0.7205951 | 0.762119 | 0.7760985 | 0.7758801 | 0.7675615 | 0.7540892 | 0.7431136 | 0.7295521 | 0.7213085 | 0.7114276 | 0.7057885 | 0.694338 | 0.6768602 | 0.6483624 | 0.597602 | 0.5177587 | 0.3994918 | 0.2446243 | 0.07360601 | -0.001606275
77 | 30.5 | 17.80236 | 25 | 15 | -13.37326 | -12.24549 | -11.11773 | -9.989965 | -8.862201 | -7.734438 | -6.606674 | -5.478911 | -4.351147 | -3.223384 | -2.09562 | -0.9678567 | 0.1599068 | 1.28767 | 2.415434 | 3.543197 | 4.670961 | 5.798724 | 6.926488 | 8.054251 | 9.182015 | 10.30978 | 11.43754 | 12.56531 | 13.69307 | 0.0001177431 | 0.5024969 | 0.9428385 | 1.257032 | 1.497243 | 1.645815 | 1.722299 | 1.752468 | 1.762026 | 1.760978 | 1.755507 | 1.749596 | 1.743745 | 1.74105 | 1.737492 | 1.73304 | 1.722312 | 1.689408 | 1.623384 | 1.494778 | 1.264292 | 0.9264937 | 0.5716464 | 0.1670037 | -0.0005461575
78 | 30.5 | 21.99115 | 15 | 25 | -12.08091 | -11.06162 | -10.04233 | -9.023043 | -8.003754 | -6.984466 | -5.965177 | -4.945888 | -3.926599 | -2.907311 | -1.888022 | -0.8687332 | 0.1505555 | 1.169844 | 2.189133 | 3.208422 | 4.22771 | 5.246999 | 6.266288 | 7.285577 | 8.304865 | 9.324154 | 10.34344 | 11.36273 | 12.38202 | 0.001900303 | 0.1151 | 0.2830198 | 0.4369932 | 0.5624703 | 0.6445323 | 0.6872451 | 0.7065232 | 0.7124543 | 0.7096522 | 0.7037788 | 0.6970703 | 0.6888538 | 0.6817158 | 0.6768488 | 0.6738871 | 0.6668739 | 0.6538305 | 0.6289775 | 0.5847878 | 0.5054927 | 0.3891665 | 0.2390121 | 0.06695681 | -0.0007211445
79 | 30.5 | 21.99115 | 20 | 15 | -13.26291 | -12.1445 | -11.02609 | -9.907673 | -8.789261 | -7.670849 | -6.552437 | -5.434025 | -4.315612 | -3.1972 | -2.078788 | -0.9603757 | 0.1580365 | 1.276449 | 2.394861 | 3.513273 | 4.631685 | 5.750098 | 6.86851 | 7.986922 | 9.105334 | 10.22375 | 11.34216 | 12.46057 | 13.57898 | 0.001586075 | 0.3982791 | 0.7368761 | 1.027301 | 1.27392 | 1.430441 | 1.512022 | 1.548891 | 1.561703 | 1.558902 | 1.55439 | 1.548199 | 1.542809 | 1.537143 | 1.533309 | 1.529438 | 1.515197 | 1.488768 | 1.436156 | 1.333385 | 1.150303 | 0.8913754 | 0.6034074 | 0.1921826 | 5.817213e-05
80 | 30.5 | 21.99115 | 30 | 30 | -11.8864 | -10.88395 | -9.88149 | -8.879033 | -7.876577 | -6.874121 | -5.871664 | -4.869208 | -3.866751 | -2.864295 | -1.861838 | -0.859382 | 0.1430745 | 1.145531 | 2.147987 | 3.150444 | 4.1529 | 5.155357 | 6.157813 | 7.16027 | 8.162726 | 9.165182 | 10.16764 | 11.1701 | 12.17255 | 0.003477661 | 0.1241442 | 0.3188148 | 0.4875816 | 0.6109364 | 0.6839586 | 0.7232154 | 0.7393446 | 0.7466971 | 0.7453917 | 0.742186 | 0.7401034 | 0.7404041 | 0.7411671 | 0.7427247 | 0.7424496 | 0.7425113 | 0.7346566 | 0.7088569 | 0.6600597 | 0.5771119 | 0.446749 | 0.2722329 | 0.06887564 | -3.712142e-05